## BLoP Inventory
Item Metadata | [7 empty] | Raman Spectra Collection Parameters | [8 empty] | µATR-FTIR Spectra Collection Parameters
Polymer/Material | Sample ID Number | Library ID (polymer, sample ID, colour, item) | Colour | Item | Morphology | Brand Name | Source | Laser (nm) | Grating (nm) | Filter (%) | Acquisition Time (s) | Accumulation | Slit (um) | Hole Size (um) | Delaty Time (s) | Baseline Correction (Y/N) | Collection Mode | Detector | Collection Time/ Spectral Resolution | Resolution | Zero Filling Levels | Final Format | Range | Data Point Spacing
Polylactic Acid (PLA) | 1 | PLA Bioplastic 1. White Straw Fragment | White | Straw | Fragment | KTOB | Amazon | 532 | 1200 | 100 | 2 | 8 | 100 | 300 | 0 | N | ATR | Cooled | Custom (32 scans), high resolution | 8 cm-1 | 0 | %transmittance | 675-4000 cm-1 | 3.857 cm-1
| 2 | PLA Bioplastic 2. White Straw Fragment | White | Straw | Fragment | NA | FLoPP | 532 | 1200 | 100 | 2 | 8 | 100 | 300 | 0 | N | ATR | Cooled | Custom (32 scans), high resolution | 8 cm-1 | 0 | %transmittance | 675-4000 cm-1 | 3.857 cm-1
| 3 | PLA Bioplastic 3. White Teabag Fiber | White | Teabag | Fiber | NA | FLoPP | 532 | 1200 | 100 | 2 | 8 | 100 | 300 | 0 | N | ATR | Cooled | Custom (32 scans), high resolution | 8 cm-1 | 0 | %transmittance | 675-4000 cm-1 | 3.857 cm-1
| 4 | PLA Bioplastic 4. White 3D Printing Fragment | White | 3D Printing Fragment | Fragment | NA | FLoPP | 532 | 1200 | 100 | 2 | 8 | 100 | 300 | 0 | N | ATR | Cooled | Custom (32 scans), high resolution | 8 cm-1 | 0 | %transmittance | 675-4000 cm-1 | 3.857 cm-1
| 5 | PLA Bioplastic 5. Orange 3D Printing Fragment | Orange | 3D Printing Fragment | Fragment | NA | FLoPP | 532 | 1200 | 25 | 2 | 8 | 100 | 300 | 0 | Y | ATR | Cooled | Custom (32 scans), high resolution | 8 cm-1 | 0 | %transmittance | 675-4000 cm-1 | 3.857 cm-1
| 6 | PLA Bioplastic 6. Grey 3D Printing Fragment | Grey | 3D Printing Fragment | Fragment | NA | FLoPP | 532 | 1200 | 100 | 2 | 8 | 100 | 300 | 0 | N | ATR | Cooled | Custom (32 scans), high resolution | 8 cm-1 | 0 | %transmittance | 675-4000 cm-1 | 3.857 cm-1
| 7 | PLA Bioplastic 7. Clear 3D Printing Fragment | Clear | 3D Printing Fragment | Fragment | NA | FLoPP | 532 | 1200 | 100 | 2 | 8 | 100 | 300 | 0 | N | ATR | Cooled | Custom (32 scans), high resolution | 8 cm-1 | 0 | %transmittance | 675-4000 cm-1 | 3.857 cm-1
| 8 | PLA Bioplastic 8. Black 3D Printing Fragment | Black | 3D Printing Fragment | Fragment | NA | FLoPP | 532 | 1200 | 25 | 2 | 8 | 100 | 300 | 0 | N | ATR | Cooled | Custom (32 scans), high resolution | 8 cm-1 | 0 | %transmittance | 675-4000 cm-1 | 3.857 cm-1
| 9 | PLA Bioplastic 9. Silver 3D Printing Fragment | Silver | 3D Printing Fragment | Fragment | NA | FLoPP | 532 | 1200 | 100 | 2 | 8 | 100 | 300 | 0 | N | ATR | Cooled | Custom (32 scans), high resolution | 8 cm-1 | 0 | %transmittance | 675-4000 cm-1 | 3.857 cm-1
| 10 | PLA Bioplastic 10. Brown Straw Fragment | Brown | Straw | Fragment | NA | Toronto Food Service Business | 532 | 1200 | 100 | 2 | 10 | 100 | 300 | 0 | N | ATR | Cooled | Custom (32 scans), high resolution | 8 cm-1 | 0 | %transmittance | 675-4000 cm-1 | 3.857 cm-1
| 11 | PLA Bioplastic 11. Clear Cold Drink Cup Fragment | Clear | Cold Drink Cup | Fragment | World Centric | Good Start Packaging | 532 | 1200 | 50 | 4 | 6 | 100 | 300 | 0 | Y | ATR | Cooled | Custom (32 scans), high resolution | 8 cm-1 | 0 | %transmittance | 675-4000 cm-1 | 3.857 cm-1
| 12 | PLA Bioplastic 12. White Cutlery Wrapper Film | White | Cutlery Wrapper | Film | Good Start Packaging | Good Start Packaging | 532 | 1200 | 100 | 4 | 6 | 100 | 300 | 0 | N | ATR | Cooled | Custom (32 scans), high resolution | 8 cm-1 | 0 | %transmittance | 675-4000 cm-1 | 3.857 cm-1
| 13 | PLA Bioplastic 13. Clear Cup Lid Fragment | Clear | Cup Lid | Fragment | World Centric | Good Start Packaging | 532 | 1200 | 50 | 4 | 6 | 100 | 300 | 0 | N | ATR | Cooled | Custom (32 scans), high resolution | 8 cm-1 | 0 | %transmittance | 675-4000 cm-1 | 3.857 cm-1
| 14 | PLA Bioplastic 14. Clear Clamshell Container Fragment | Clear | Clamshell Container | Fragment | Good Start Packaging | Good Start Packaging | 532 | 1200 | 100 | 4 | 6 | 100 | 300 | 0 | N | ATR | Cooled | Custom (32 scans), high resolution | 8 cm-1 | 0 | %transmittance | 675-4000 cm-1 | 3.857 cm-1
| 15 | PLA Bioplastic 15. White Straw Fragment | White | Straw | Fragment | NA | Toronto Food Service Business | 532 | 1200 | 100 | 4 | 6 | 100 | 300 | 0 | Y | ATR | Cooled | Custom (32 scans), high resolution | 8 cm-1 | 0 | %transmittance | 675-4000 cm-1 | 3.857 cm-1
| 16 | PLA Bioplastic 16. White Straw Fragment | White | Straw | Fragment | NA | Toronto Food Service Business | 532 | 1200 | 100 | 4 | 6 | 100 | 300 | 0 | Y | ATR | Cooled | Custom (32 scans), high resolution | 8 cm-1 | 0 | %transmittance | 675-4000 cm-1 | 3.857 cm-1
| 17 | PLA Bioplastic 17. Brown Straw Fragment | Brown | Straw | Fragment | NA | Toronto Food Service Business | 532 | 1200 | 100 | 4 | 6 | 100 | 300 | 0 | Y | ATR | Cooled | Custom (32 scans), high resolution | 8 cm-1 | 0 | %transmittance | 675-4000 cm-1 | 3.857 cm-1
| 18 | PLA Bioplastic 18. Clear Card Wrapper Film | Clear | Card Wrapper | Film | Hot Pink Press | Riley Grae Store | 532 | 1200 | 100 | 4 | 6 | 100 | 300 | 0 | Y | ATR | Cooled | Custom (32 scans), high resolution | 8 cm-1 | 0 | %transmittance | 675-4000 cm-1 | 3.857 cm-1
Crystalized Polylactic Acid (CPLA) | 1 | CPLA Bioplastic 1. White Coffee Cup Lid Fragment | White | Coffee Cup Lid | Fragment | World Centric | Good Start Packaging | 532 | 1200 | 100 | 4 | 6 | 100 | 300 | 0 | N | ATR | Cooled | Custom (32 scans), high resolution | 8 cm-1 | 0 | %transmittance | 675-4000 cm-1 | 3.857 cm-1
| 2 | CPLA Bioplastic 2. White Cutlery Fragment | White | Cutlery | Fragment | Good Start Packaging | Good Start Packaging | 532 | 1200 | 50 | 4 | 6 | 100 | 300 | 0 | Y | ATR | Cooled | Custom (32 scans), high resolution | 8 cm-1 | 0 | %transmittance | 675-4000 cm-1 | 3.857 cm-1
Polyhydroxyalkanoate (PHA) | 1 | PHA Bioplastic 1. Blue Straw Fragment | Blue | Straw | Fragment | Phade | Amazon | 532 | 1200 | 100 | 2 | 10 | 100 | 300 | 0 | N | ATR | Cooled | Custom (32 scans), high resolution | 8 cm-1 | 0 | %transmittance | 675-4000 cm-1 | 3.857 cm-1
| 2 | PHA Bioplastic 2. White Straw Fragment | White | Straw | Fragment | Good Start Packaging | Good Start Packaging | 532 | 1200 | 50 | 4 | 6 | 100 | 300 | 0 | N | ATR | Cooled | Custom (32 scans), high resolution | 8 cm-1 | 0 | %transmittance | 675-4000 cm-1 | 3.857 cm-1
Mater-Bi® | 1 | Mater-bi Bioplastic 1. Green Shopping Bag Film | Green | Shopping Bag | Film | Biobag | Good Start Packaging | 532 | 1200 | 50 | 4 | 6 | 100 | 300 | 0 | N | ATR | Cooled | Custom (32 scans), high resolution | 8 cm-1 | 0 | %transmittance | 675-4000 cm-1 | 3.857 cm-1
| 2 | Mater-bi Bioplastic 2. Green Produce Bag Film | Green | Produce Bag | Film | Biobag | Good Start Packaging | 532 | 1200 | 100 | 4 | 6 | 100 | 300 | 0 | N | ATR | Cooled | Custom (32 scans), high resolution | 8 cm-1 | 0 | %transmittance | 675-4000 cm-1 | 3.857 cm-1
Nature-Flex NK™ | 1 | Nature Flex NK Bioplastic 1. Clear Cellophane Bag Film | Clear | Cellophane Bag | Film | Good Start Packaging | Good Start Packaging | 532 | 1200 | 25 | 4 | 6 | 100 | 300 | 0 | N | ATR | Cooled | Custom (32 scans), high resolution | 8 cm-1 | 0 | %transmittance | 675-4000 cm-1 | 3.857 cm-1
Flaxstic™ | 1 | Flaxstic Bioplastic 1. Green Phone Case Fragment | Green | Phone Case | Fragment | Pela | Pela | 532 | 1200 | 50 | 4 | 10 | 100 | 300 | 0 | N | ATR | Cooled | Custom (32 scans), high resolution | 8 cm-1 | 0 | %transmittance | 675-4000 cm-1 | 3.857 cm-1
Sugarcane Bioplastic | 1 | Sugarcane Bioplastic 1. Brown Cutlery Fragment | Brown | Cutlery | Fragment | EQUO | Amazon | 532 | 1200 | 50 | 2 | 8 | 100 | 300 | 0 | N | ATR | Cooled | Custom (32 scans), high resolution | 8 cm-1 | 0 | %transmittance | 675-4000 cm-1 | 3.857 cm-1
| 2 | Sugarcane Bioplastic 2. Brown Straw Fragment | Brown | Straw | Fragment | Cam and Dam | Amazon | 532 | 1200 | 100 | 2 | 10 | 100 | 300 | 0 | Y | ATR | Cooled | Custom (32 scans), high resolution | 8 cm-1 | 0 | %transmittance | 675-4000 cm-1 | 3.857 cm-1
| 3 | Sugarcane Bioplastic 3. Brown Straw Fragment | Brown | Straw | Fragment | NA | Toronto Food Service Business | 532 | 1200 | 100 | 2 | 10 | 100 | 300 | 0 | Y | ATR | Cooled | Custom (32 scans), high resolution | 8 cm-1 | 0 | %transmittance | 675-4000 cm-1 | 3.857 cm-1
Cornstarch Bioplastic | 1 | Cornstarch Bioplastic 1. White Cutlery Fragment | White | Cutlery | Fragment | Fehto | Amazon | 532 | 1200 | 100 | 2 | 10 | 100 | 300 | 0 | N | ATR | Cooled | Custom (32 scans), high resolution | 8 cm-1 | 0 | %transmittance | 675-4000 cm-1 | 3.857 cm-1
Bamboo Bioplastic | 1 | Bamboo Bioplastic 1. Brown Straw Fragment | Brown | Straw | Fragment | Ibamboo | Amazon | 532 | 1200 | 25 | 2 | 8 | 100 | 300 | 0 | Y | ATR | Cooled | Custom (32 scans), high resolution | 8 cm-1 | 0 | %transmittance | 675-4000 cm-1 | 3.857 cm-1